{"text_format":"3","workbook":"xls","n_sheets":3,"sheets":["Sheet1","Sheet2","Sheet3"],"read":"whole","date_system":"1900","formulas":"cached_only"}

{"sheet":"Sheet1","index":0,"n_rows":12,"n_cols":8,"rows_kept":12,"flags":["formulas_cached_only"]}
["填写以下资料，TKS！"]
["塑胶种类","PA6-B30S","PA6-BKV30","PA6-BKV15","PA6-BKV60","PA6-BKV130","A30SFN31","DPAKV30FN"]
["1、品名：","Durethan  B30S","Durethan BKV30","Durethan BKV15","Durethan DP BKV60H2.0 EF","Durethan BKV130","Durethan A30SFN31","Durethan DP AKV30FN00"]
["2、外观：","粒子（切片）","粒子（切片）","粒子（切片）","粒子（切片）","粒子（切片）","粒子（切片）","粒子（切片）"]
["3、成分含量：","尼龍6 (CAS No.25038-54-4): >99.5%","尼龍6 (CAS No.25038-54-4): 69-70%","尼龍6 (CAS No.25038-54-4): >84%","尼龍6 (CAS No.25038-54-4): 34-36%","尼龍6 (CAS No.25038-54-4): 64-65%","尼龍66 (CAS No.32131-17-2): 91-93%","尼龍66 (CAS No.32131-17-2): 51.4%"]
[null,"添加劑 : <0.5%","玻纤 (CAS No. 65997-17-3): 30%","玻纤 (CAS No. 65997-17-3): 15%","玻纤 (CAS No. 65997-17-3): 60%","玻纤 (CAS No. 65997-17-3): 30%","阻燃劑 (CAS No. 37640-57-6): 7-9%","玻纤 (CAS No. 65997-17-3): 30%"]
[null,null,"添加劑 : <0.5%","添加劑 : <0.6%","添加劑 : <2.5%","添加劑 : <0.5%","添加劑 : <1%","阻燃劑 (CAS No. 37640-57-6): 18%"]
[{"$nulls":4},"炭黑 (CAS No. 1333-86-4): 0.15% ","彈性体 : 5%",null,"添加劑 : 0.6%"]
["4、单体单元的种类和比例：","已内酰胺","已内酰胺","已内酰胺","已内酰胺","已内酰胺","己二酸,己二胺","己二酸,己二胺"]
["5、是否为线型：","否","否","否","否","否","否","否"]
["6、品牌：","DURETHAN","DURETHAN","DURETHAN","DURETHAN","DURETHAN","DURETHAN","DURETHAN"]
["7、型号：","B30S","BKV30"]

{"sheet":"Sheet2","index":1,"n_rows":0,"n_cols":0,"rows_kept":0,"flags":["formulas_cached_only"]}

{"sheet":"Sheet3","index":2,"n_rows":0,"n_cols":0,"rows_kept":0,"flags":["formulas_cached_only"]}